## _001_5
Cycle number | Charging capacity/mAh | Discharge capacity/mAh | 59 | 60 | 40 | 39
1 | 2510 | 2482.5 |  |  |  |  | 96.57%
2 | 2510.9 | 2512 | 4.0107 | 4.0141 | 3.9397 | 3.9376 | 96.7%
3 | 2514.3 | 2500.9 | 3.9794 | 3.9834 | 3.9342 | 3.9335 | 96.25%
4 | 2502.6 | 2506.6 | 3.9797 | 3.9838 | 3.9348 | 3.9338 | 96.52%
5 | 2509.4 | 2506.3 | 3.9763 | 3.9797 | 3.9329 | 3.9292 | 96.47%
6 | 2508.3 | 2506.3 | 3.9754 | 3.9791 | 3.9295 | 3.9283 | 96.47%
7 | 2508.3 | 2504 | 3.9788 | 3.98 | 3.9388 | 3.9373 | 96.23%
8 | 2501.9 | 2497.5 | 3.9757 | 3.9794 | 3.9295 | 3.9283 | 96.21%
9 | 2501.4 | 2494.6 | 3.9785 | 3.9807 | 3.9329 | 3.9295 | 95.99%
10 | 2495.8 | 2479.2 | 3.9791 | 3.9822 | 3.9338 | 3.9311 | 95.4%
11 | 2480.4 | 2485.8 | 3.9822 | 3.9853 | 3.9348 | 3.9335 | 95.65%
12 | 2486.9 | 2483.9 | 3.98 | 3.9838 | 3.9342 | 3.9326 | 95.59%
13 | 2485.3 | 2481.7 | 3.9825 | 3.9847 | 3.9338 | 3.9329 | 95.46%
14 | 2482 | 2477.6 | 3.9921 | 3.9949 | 3.9453 | 3.9431 | 95.36%
15 | 2479.4 | 2475.1 | 3.9841 | 3.9872 | 3.9363 | 3.9342 | 94.97%
16 | 2469.2 | 2462.3 | 3.9906 | 3.9952 | 3.9376 | 3.9345 | 95.1%
17 | 2472.7 | 2472.3 | 3.9853 | 3.9893 | 3.9379 | 3.9345 | 95.1%
18 | 2472.5 | 2469.7 | 3.985 | 3.9887 | 3.9379 | 3.9345 | 95.07%
19 | 2471.8 | 2470.5 | 3.9853 | 3.9893 | 3.9379 | 3.9338 | 95.07%
20 | 2471.9 | 2466.9 | 3.9869 | 3.9893 | 3.9385 | 3.9345 | 94.88%
21 | 2467 | 2461.2 | 3.9937 | 3.9955 | 3.9447 | 3.9431 | 94.67%
22 | 2461.3 | 2459.3 | 3.989 | 3.9931 | 3.94 | 3.9379 | 94.5%
23 | 2457 | 2453.6 | 3.9893 | 3.9927 | 3.9394 | 3.9363 | 94.57%
24 | 2458.8 | 2456.7 | 3.99 | 3.9943 | 3.9404 | 3.9385 | 94.53%
25 | 2457.7 | 2454.9 | 3.9912 | 3.9952 | 3.9407 | 3.9388 | 94.41%
26 | 2454.7 | 2448.4 | 3.994 | 3.9965 | 3.9438 | 3.9407 | 94.15%
27 | 2448 | 2445.9 | 3.994 | 3.9958 | 3.9435 | 3.9407 | 94.23%
28 | 2449.9 | 2447.8 | 3.9958 | 3.9989 | 3.9472 | 3.9459 | 94.19%
29 | 2449 | 2446.4 | 3.9943 | 3.9971 | 3.9422 | 3.9394 | 94.13%
30 | 2447.4 | 2444.2 | 3.9946 | 3.9971 | 3.9428 | 3.9404 | 93.98%
31 | 2443.4 | 2427.1 | 4.0048 | 4.0098 | 3.9509 | 3.9497 | 93.18%
32 | 2422.6 | 2430 | 4.0064 | 4.0107 | 3.9506 | 3.9475 | 93.76%
33 | 2437.7 | 2436.2 | 3.9968 | 4.0005 | 3.945 | 3.9428 | 93.78%
34 | 2438.4 | 2435.5 | 3.9971 | 4.0005 | 3.945 | 3.9428 | 93.72%
35 | 2436.7 | 2435.4 | 3.9977 | 4.0002 | 3.9453 | 3.9428 | 93.64%
36 | 2434.6 | 2419.9 | 3.9968 | 4.0005 | 3.945 | 3.9422 | 93.02%
37 | 2418.5 | 2424.9 | 4.0107 | 4.0172 | 3.9549 | 3.9509 | 93.2%
38 | 2423.1 | 2419.5 | 4.0002 | 4.0042 | 3.9472 | 3.9453 | 93.38%
39 | 2427.9 | 2425.7 | 4.0002 | 4.0042 | 3.9481 | 3.9456 | 93.13%
40 | 2421.3 | 2419.2 | 4.0005 | 4.0048 | 3.9472 | 3.945 | 93.26%
41 | 2424.8 | 2421.4 | 4.0002 | 4.0048 | 3.9469 | 3.9447 | 93.08%
42 | 2420.2 | 2418.8 | 4.0005 | 4.0042 | 3.9472 | 3.9453 | 92.99%
43 | 2417.7 | 2413.8 | 4.0014 | 4.0055 | 3.949 | 3.9466 | 93.1%
44 | 2420.5 | 2420.4 | 4.0011 | 4.0055 | 3.9475 | 3.9456 | 93.13%
45 | 2421.3 | 2417.8 | 4.0005 | 4.0051 | 3.9475 | 3.945 | 93.03%
46 | 2418.7 | 2410.2 | 4.0051 | 4.0098 | 3.9506 | 3.949 | 92.65%
47 | 2408.9 | 2412 | 4.0104 | 4.0132 | 3.9546 | 3.9503 | 92.79%
48 | 2412.6 | 2410.5 | 4.0036 | 4.0076 | 3.949 | 3.9466 | 92.81%
49 | 2413 | 2410.9 | 4.0042 | 4.0073 | 3.9497 | 3.9466 | 92.77%
50 | 2411.9 | 2402.2 | 4.0042 | 4.0073 | 3.9497 | 3.9469 | 92.23%
51 | 2397.9 | 2401.8 | 4.0079 | 4.011 | 3.9549 | 3.9528 | 92.62%
52 | 2408 | 2397.5 | 4.0055 | 4.0101 | 3.9497 | 3.9469 | 92.22%
53 | 2397.6 | 2404 | 4.0073 | 4.0107 | 3.9512 | 3.9497 | 92.5%
54 | 2405 | 2402.8 | 4.0055 | 4.0107 | 3.95 | 3.9481 | 92.43%
55 | 2403.2 | 2391.8 | 4.0061 | 4.0104 | 3.95 | 3.9469 | 92.07%
56 | 2393.8 | 2398.3 | 4.0104 | 4.0148 | 3.958 | 3.9555 | 92.18%
57 | 2396.7 | 2395.1 | 4.0079 | 4.011 | 3.954 | 3.9503 | 92.22%
58 | 2397.7 | 2398.7 | 4.0064 | 4.0107 | 3.95 | 3.9481 | 92.35%
59 | 2401.2 | 2399.5 | 4.0058 | 4.0101 | 3.9497 | 3.9466 | 92.32%
60 | 2400.4 | 2398.5 | 4.0061 | 4.0104 | 3.9493 | 3.9475 | 92.29%
61 | 2399.6 | 2398.4 | 4.0058 | 4.0104 | 3.95 | 3.9472 | 92.21%
62 | 2397.5 | 2350.7 | 4.0104 | 4.0141 | 3.9521 | 3.9497 | 91.84%
63 | 2387.9 | 2387.8 | 3.9903 | 3.9934 | 3.9348 | 3.932 | 91.85%
64 | 2388.2 | 2386.1 | 3.9912 | 3.9943 | 3.9369 | 3.9354 | 91.77%
65 | 2386 | 2387.1 | 3.9927 | 3.9962 | 3.9391 | 3.9366 | 91.82%
66 | 2387.4 | 2387.3 | 3.9924 | 3.9952 | 3.9363 | 3.9332 | 91.71%
67 | 2384.4 | 2381.2 | 3.9927 | 3.9965 | 3.9366 | 3.9342 | 91.61%
68 | 2381.9 | 2379.7 | 3.9974 | 4.0008 | 3.9413 | 3.9385 | 91.55%
69 | 2380.4 | 2375 | 3.9965 | 3.9999 | 3.9407 | 3.9376 | 91.46%
70 | 2377.9 | 2385.9 | 3.9977 | 3.9996 | 3.9431 | 3.9407 | 91.82%
71 | 2387.3 | 2386.2 | 3.9931 | 3.9965 | 3.9376 | 3.9332 | 91.78%
72 | 2386.3 | 2380.4 | 3.9927 | 3.9971 | 3.9369 | 3.9338 | 91.62%
73 | 2382.1 | 2386.2 | 3.9934 | 3.998 | 3.9376 | 3.9354 | 91.87%
74 | 2388.5 | 2389.9 | 3.9918 | 3.9952 | 3.9363 | 3.9335 | 91.95%
75 | 2390.8 | 2389.8 | 3.9924 | 3.9971 | 3.936 | 3.9326 | 91.93%
76 | 2390.3 | 2389.9 | 3.9915 | 3.9946 | 3.9354 | 3.9323 | 91.99%
77 | 2391.7 | 2381.5 | 3.9927 | 3.9965 | 3.9363 | 3.9335 | 91.56%
78 | 2380.6 | 2385 | 3.9974 | 4.0014 | 3.9413 | 3.9388 | 91.79%
79 | 2386.6 | 2387.9 | 3.9927 | 3.9968 | 3.9366 | 3.9345 | 91.88%
80 | 2388.8 | 2387.4 | 3.9934 | 3.9974 | 3.9363 | 3.9335 | 91.85%
81 | 2388 | 2384.5 | 3.9934 | 3.9974 | 3.9376 | 3.9348 | 91.72%
82 | 2384.8 | 2382.3 | 3.9934 | 3.9977 | 3.9379 | 3.9354 | 91.62%
83 | 2382.2 | 2381.3 | 3.9974 | 4.0005 | 3.9407 | 3.9379 | 91.66%
84 | 2383.2 | 2370 | 3.9958 | 3.9986 | 3.9388 | 3.9363 | 90.96%
85 | 2364.9 | 2370.7 | 3.9996 | 4.0027 | 3.945 | 3.9431 | 91.33%
86 | 2374.6 | 2374.3 | 3.9977 | 4.0011 | 3.9422 | 3.9385 | 91.32%
87 | 2374.4 | 2365.6 | 3.9986 | 4.0027 | 3.9419 | 3.9394 | 90.74%
88 | 2359.3 | 2361.6 | 4.0101 | 4.0132 | 3.9506 | 3.9475 | 90.8%
89 | 2360.9 | 2357.2 | 4.0104 | 4.0135 | 3.9506 | 3.9478 | 90.87%
90 | 2362.6 | 2363 | 4.0055 | 4.0092 | 3.9475 | 3.9444 | 90.92%
91 | 2363.8 | 2362.6 | 4.0033 | 4.0082 | 3.945 | 3.9438 | 90.9%
92 | 2363.4 | 2360.1 | 4.0051 | 4.0086 | 3.9472 | 3.9441 | 90.91%
93 | 2363.6 | 2360.5 | 4.0086 | 4.0107 | 3.954 | 3.9497 | 90.89%
94 | 2363.2 | 2362.6 | 4.0098 | 4.0138 | 3.9493 | 3.9478 | 90.93%
95 | 2364.3 | 2365.6 | 4.0095 | 4.012 | 3.9506 | 3.9481 | 91.07%
96 | 2367.8 | 2367.9 | 4.0082 | 4.011 | 3.9521 | 3.9497 | 91.08%
97 | 2368.1 | 2366.3 | 4.0045 | 4.0089 | 3.9462 | 3.9438 | 91.05%
98 | 2367.2 | 2366.2 | 4.0098 | 4.0129 | 3.9459 | 3.9438 | 91.08%
99 | 2368 | 2365.9 | 4.0064 | 4.0101 | 3.9484 | 3.9456 | 90.92%
100 | 2363.9 | 2356.3 | 4.0079 | 4.0104 | 3.9484 | 3.9453 | 90.78%
101 | 2360.4 | 2366.6 | 4.0061 | 4.0101 | 3.9481 | 3.945 | 91.09%
102 | 2368.3 | 2366.6 | 4.0042 | 4.0086 | 3.945 | 3.9435 | 91%
103 | 2366.1 | 2363 | 4.0079 | 4.011 | 3.9456 | 3.9431 | 91.03%
104 | 2366.8 | 2368.8 | 4.0036 | 4.0082 | 3.945 | 3.9435 | 91.12%
105 | 2369.2 | 2363.2 | 4.003 | 4.0067 | 3.9447 | 3.9428 | 91%
106 | 2366 | 2369.7 | 4.0045 | 4.0089 | 3.9453 | 3.9435 | 91.22%
107 | 2371.6 | 2370 | 4.0027 | 4.0055 | 3.9438 | 3.94 | 91.21%
108 | 2371.4 | 2370.7 | 4.0024 | 4.0061 | 3.9444 | 3.9422 | 91.25%
109 | 2372.6 | 2371.1 | 4.0027 | 4.0051 | 3.9435 | 3.9397 | 91.23%
110 | 2371.9 | 2368.6 | 4.0002 | 4.0033 | 3.9422 | 3.9388 | 91.14%
111 | 2369.7 | 2369.3 | 4.0011 | 4.0042 | 3.9425 | 3.9388 | 91.21%
112 | 2371.4 | 2368.2 | 4.0011 | 4.0042 | 3.9431 | 3.94 | 91.1%
113 | 2368.5 | 2367.2 | 4.002 | 4.0058 | 3.9438 | 3.9407 | 90.98%
114 | 2365.6 | 2361 | 4.0079 | 4.0117 | 3.9431 | 3.9394 | 90.76%
115 | 2359.8 | 2350.8 | 4.0089 | 4.0123 | 3.9481 | 3.9453 | 90.63%
116 | 2356.3 | 2361.4 | 4.007 | 4.0107 | 3.9466 | 3.9444 | 90.86%
117 | 2362.3 | 2361.4 | 4.0045 | 4.0089 | 3.9453 | 3.9431 | 90.68%
118 | 2357.7 | 2347.5 | 4.0045 | 4.0092 | 3.9453 | 3.9435 | 90.45%
119 | 2351.8 | 2355.9 | 4.0089 | 4.0135 | 3.95 | 3.9478 | 90.72%
120 | 2358.7 | 2358.5 | 4.0082 | 4.0113 | 3.9481 | 3.9447 | 90.7%
121 | 2358.1 | 2357.4 | 4.0061 | 4.0104 | 3.9438 | 3.9416 | 90.83%
122 | 2361.6 | 2358.8 | 4.0042 | 4.0089 | 3.9444 | 3.9428 | 90.7%
123 | 2358.2 | 2349.1 | 4.0055 | 4.0098 | 3.9453 | 3.9438 | 90.39%
124 | 2350.1 | 2354.5 | 4.0098 | 4.0141 | 3.9487 | 3.9466 | 90.67%
125 | 2357.3 | 2356.6 | 4.0045 | 4.0089 | 3.945 | 3.9431 | 90.63%
126 | 2356.4 | 2355.1 | 4.0086 | 4.012 | 3.9481 | 3.945 | 90.7%
127 | 2358.2 | 2358.8 | 4.0036 | 4.0082 | 3.9444 | 3.9435 | 90.74%
128 | 2359.3 | 2354.4 | 4.0036 | 4.0082 | 3.9441 | 3.9422 | 90.65%
129 | 2357 | 2360.1 | 4.0058 | 4.0104 | 3.9447 | 3.9431 | 90.86%
130 | 2362.3 | 2360.1 | 4.0027 | 4.0061 | 3.9431 | 3.9397 | 90.73%
131 | 2358.9 | 2357.3 | 4.0036 | 4.0082 | 3.9438 | 3.9413 | 90.82%
132 | 2361.3 | 2360.4 | 4.0024 | 4.0073 | 3.9425 | 3.9391 | 90.84%
133 | 2361.8 | 2359.4 | 4.0027 | 4.0067 | 3.9438 | 3.9397 | 90.75%
134 | 2359.5 | 2357.5 | 4.0045 | 4.0089 | 3.9444 | 3.9425 | 90.8%
135 | 2360.8 | 2358.6 | 4.0027 | 4.0061 | 3.9422 | 3.9382 | 90.75%
136 | 2359.4 | 2357.9 | 4.002 | 4.0055 | 3.9425 | 3.9382 | 90.76%
137 | 2359.7 | 2359.7 | 4.002 | 4.0051 | 3.9422 | 3.9385 | 90.8%
138 | 2360.8 | 2358.2 | 4.002 | 4.0048 | 3.9413 | 3.9379 | 90.7%
139 | 2358.3 | 2351.4 | 4.0058 | 4.0095 | 3.9441 | 3.9425 | 90.57%
140 | 2354.7 | 2355.6 | 4.002 | 4.0051 | 3.9425 | 3.9388 | 90.57%
141 | 2354.7 | 2349.5 | 4.0048 | 4.0089 | 3.9441 | 3.9419 | 90.43%
142 | 2351.2 | 2350 | 4.0086 | 4.0132 | 3.9475 | 3.9444 | 90.4%
143 | 2350.3 | 2346.2 | 4.0055 | 4.0101 | 3.9447 | 3.9431 | 90.11%
144 | 2342.8 | 2338.6 | 4.0129 | 4.0163 | 3.95 | 3.9456 | 90.08%
145 | 2342.1 | 2340.1 | 4.011 | 4.0144 | 3.9493 | 3.9459 | 89.99%
146 | 2339.7 | 2337.5 | 4.0113 | 4.0141 | 3.9493 | 3.9459 | 89.91%
147 | 2337.7 | 2334.6 | 4.0123 | 4.016 | 3.9497 | 3.9459 | 89.86%
148 | 2336.3 | 2333.5 | 4.0144 | 4.0188 | 3.9509 | 3.9484 | 89.72%
149 | 2332.6 | 2329.6 | 4.0144 | 4.0194 | 3.9521 | 3.9493 | 89.65%
150 | 2330.9 | 2331.8 | 4.0141 | 4.0185 | 3.9515 | 3.9487 | 89.64%
151 | 2330.7 | 2325.9 | 4.0144 | 4.0194 | 3.9515 | 3.949 | 89.59%
152 | 2329.3 | 2324.6 | 4.0191 | 4.0219 | 3.9552 | 3.9515 | 89.29%
153 | 2321.5 | 2315.5 | 4.0191 | 4.0219 | 3.9552 | 3.9515 | 89.04%
154 | 2315.1 | 2312.9 | 4.0237 | 4.0284 | 3.9583 | 3.9555 | 89.01%
155 | 2314.2 | 2311.9 | 4.0244 | 4.0281 | 3.9586 | 3.9562 | 88.95%
156 | 2312.6 | 2308.3 | 4.0259 | 4.0303 | 3.959 | 3.9571 | 88.77%
157 | 2307.9 | 2309 | 4.0262 | 4.0303 | 3.9586 | 3.9559 | 88.81%
158 | 2309.1 | 2303.2 | 4.0268 | 4.0306 | 3.9611 | 3.9577 | 88.61%
159 | 2303.9 | 2299.9 | 4.0303 | 4.0352 | 3.9636 | 3.9611 | 88.45%
160 | 2299.8 | 2298.1 | 4.0293 | 4.033 | 3.963 | 3.9605 | 88.38%
161 | 2298 | 2293.4 | 4.0309 | 4.0361 | 3.9655 | 3.9624 | 88.23%
162 | 2294.1 | 2290 | 4.0346 | 4.0392 | 3.9661 | 3.9636 | 88.07%
163 | 2289.9 | 2284.9 | 4.0358 | 4.0396 | 3.9686 | 3.9658 | 87.86%
164 | 2284.3 | 2285.7 | 4.0368 | 4.0411 | 3.9695 | 3.9658 | 87.98%
165 | 2287.5 | 2285.2 | 4.0358 | 4.0405 | 3.9686 | 3.9658 | 88.04%
166 | 2289.1 | 2286.5 | 4.0361 | 4.0405 | 3.9689 | 3.9661 | 87.92%
167 | 2285.8 | 2284 | 4.0361 | 4.0402 | 3.9676 | 3.9658 | 87.82%
168 | 2283.2 | 2281.1 | 4.0371 | 4.0417 | 3.9686 | 3.9661 | 87.77%
169 | 2282 | 2278.5 | 4.0399 | 4.0445 | 3.9707 | 3.9664 | 87.71%
170 | 2280.5 | 2279 | 4.0402 | 4.0442 | 3.9717 | 3.9686 | 87.68%
171 | 2279.6 | 2280.1 | 4.0368 | 4.0408 | 3.9692 | 3.9658 | 87.74%
172 | 2281.2 | 2278.3 | 4.0368 | 4.0417 | 3.9695 | 3.9664 | 87.71%
173 | 2280.5 | 2278.3 | 4.0396 | 4.0439 | 3.9701 | 3.967 | 87.57%
174 | 2276.8 | 2273.2 | 4.0389 | 4.0433 | 3.9701 | 3.9676 | 87.48%
175 | 2274.4 | 2275.7 | 4.0402 | 4.0458 | 3.9698 | 3.9658 | 87.61%
176 | 2277.8 | 2275.3 | 4.0389 | 4.043 | 3.9695 | 3.9658 | 87.57%
177 | 2276.8 | 2272.4 | 4.0399 | 4.0458 | 3.9701 | 3.9667 | 87.4%
178 | 2272.3 | 2271.6 | 4.0399 | 4.0451 | 3.971 | 3.9673 | 87.37%
179 | 2271.6 | 2268.4 | 4.0405 | 4.0464 | 3.971 | 3.9676 | 87.31%
180 | 2270.1 | 2266.9 | 4.042 | 4.0467 | 3.972 | 3.9695 | 87.2%
181 | 2267.3 | 2264.4 | 4.0427 | 4.047 | 3.9738 | 3.9704 | 87.15%
182 | 2265.9 | 2265.5 | 4.0402 | 4.0458 | 3.9717 | 3.9689 | 87.11%
183 | 2264.8 | 2261.8 | 4.0423 | 4.047 | 3.9726 | 3.9698 | 87.03%
184 | 2262.9 | 2257.8 | 4.0461 | 4.0507 | 3.9754 | 3.9723 | 86.84%
185 | 2257.8 | 2256.8 | 4.0461 | 4.051 | 3.976 | 3.9729 | 86.78%
186 | 2256.4 | 2253.2 | 4.0461 | 4.0507 | 3.9751 | 3.972 | 86.67%
187 | 2253.5 | 2251.8 | 4.0495 | 4.0538 | 3.9772 | 3.9745 | 86.71%
188 | 2254.5 | 2249.1 | 4.0513 | 4.0563 | 3.9782 | 3.9757 | 86.44%
189 | 2247.4 | 2243.5 | 4.052 | 4.0566 | 3.9803 | 3.9766 | 86.23%
190 | 2242.1 | 2242.3 | 4.0544 | 4.0591 | 3.9813 | 3.9779 | 86.32%
191 | 2244.4 | 2239.5 | 4.0541 | 4.0588 | 3.981 | 3.9779 | 86.2%
192 | 2241.2 | 2240.3 | 4.0557 | 4.0606 | 3.9822 | 3.98 | 86.08%
193 | 2238.1 | 2233.2 | 4.0572 | 4.0628 | 3.9841 | 3.9807 | 85.85%
194 | 2232 | 2228.2 | 4.0594 | 4.0641 | 3.9869 | 3.9816 | 85.72%
195 | 2228.8 | 2225.6 | 4.0619 | 4.0659 | 3.9869 | 3.9838 | 85.66%
196 | 2227.2 | 2225.3 | 4.0628 | 4.0668 | 3.9875 | 3.9847 | 85.61%
197 | 2225.8 | 2228.9 | 4.0572 | 4.0625 | 3.9844 | 3.981 | 85.7%
198 | 2228.3 | 2223.4 | 4.0591 | 4.0641 | 3.985 | 3.9813 | 85.53%
199 | 2223.9 | 2220.2 | 4.0625 | 4.0659 | 3.9869 | 3.9838 | 85.42%
200 | 2220.8 | 2217.3 | 4.0637 | 4.0687 | 3.9887 | 3.9862 | 85.35%
201 | 2219.1 | 2219.2 | 4.0628 | 4.0672 | 3.9887 | 3.9859 | 85.35%
202 | 2219.1 | 2222.3 | 4.0628 | 4.0672 | 3.9875 | 3.9838 | 85.56%
203 | 2224.6 | 2218.4 | 4.0628 | 4.0659 | 3.9859 | 3.9825 | 85.35%
204 | 2219 | 2215.5 | 4.0653 | 4.0709 | 3.9912 | 3.9875 | 85.14%
205 | 2213.7 | 2211.9 | 4.0647 | 4.0696 | 3.99 | 3.9865 | 85.1%
206 | 2212.7 | 2212.7 | 4.0659 | 4.0706 | 3.9906 | 3.9872 | 85.23%
207 | 2215.9 | 2215.1 | 4.0644 | 4.069 | 3.9881 | 3.9856 | 85.25%
208 | 2216.4 | 2213.3 | 4.0641 | 4.0687 | 3.9887 | 3.9859 | 85.17%
209 | 2214.3 | 2214.4 | 4.0628 | 4.0672 | 3.9881 | 3.9853 | 85.12%
210 | 2213.2 | 2212.5 | 4.0634 | 4.0678 | 3.9872 | 3.9844 | 85.19%
211 | 2214.9 | 2213 | 4.0631 | 4.0681 | 3.9872 | 3.985 | 85.19%
212 | 2215 | 2214.7 | 4.0628 | 4.0675 | 3.9872 | 3.9831 | 85.27%
213 | 2217.1 | 2217.1 | 4.061 | 4.0653 | 3.985 | 3.9813 | 85.32%
214 | 2218.3 | 2216.1 | 4.0603 | 4.0653 | 3.9847 | 3.981 | 85.3%
215 | 2217.8 | 2216.3 | 4.061 | 4.0656 | 3.9853 | 3.981 | 85.27%
216 | 2217 | 2214.6 | 4.061 | 4.0656 | 3.9865 | 3.9816 | 85.25%
217 | 2216.6 | 2217.2 | 4.0578 | 4.0622 | 3.9831 | 3.9794 | 85.36%
218 | 2219.4 | 2217.3 | 4.0585 | 4.0634 | 3.9822 | 3.9797 | 85.35%
219 | 2219.2 | 2218.4 | 4.0578 | 4.0628 | 3.9816 | 3.9797 | 85.4%
220 | 2220.3 | 2217.8 | 4.0582 | 4.0628 | 3.9819 | 3.9797 | 85.35%
221 | 2219.1 | 2218.9 | 4.0557 | 4.0606 | 3.981 | 3.9782 | 85.37%
222 | 2219.6 | 2218.3 | 4.0563 | 4.0597 | 3.9807 | 3.9776 | 85.48%
223 | 2222.6 | 2220.8 | 4.0563 | 4.0606 | 3.9807 | 3.9769 | 85.45%
224 | 2221.8 | 2220.5 | 4.0547 | 4.06 | 3.9794 | 3.9751 | 85.44%
225 | 2221.4 | 2221.5 | 4.0547 | 4.0591 | 3.9779 | 3.9748 | 85.49%
226 | 2222.8 | 2221.2 | 4.0532 | 4.0585 | 3.9779 | 3.9748 | 85.5%
227 | 2223.1 | 2219 | 4.0547 | 4.0603 | 3.9791 | 3.9751 | 85.33%
228 | 2218.7 | 2215.7 | 4.0551 | 4.06 | 3.9797 | 3.976 | 85.16%
229 | 2214.2 | 2213.2 | 4.0572 | 4.0613 | 3.9794 | 3.9754 | 85.17%
230 | 2214.3 | 2209.1 | 4.0588 | 4.0641 | 3.9807 | 3.9779 | 84.99%
231 | 2209.7 | 2206.3 | 4.06 | 4.065 | 3.9831 | 3.9794 | 84.88%
232 | 2206.8 | 2206.7 | 4.0603 | 4.0653 | 3.9831 | 3.9797 | 84.88%
233 | 2206.9 | 2205.5 | 4.0582 | 4.0634 | 3.9807 | 3.9776 | 85.05%
234 | 2211.2 | 2209.9 | 4.0557 | 4.0603 | 3.9794 | 3.9754 | 84.94%
235 | 2208.4 | 2203.3 | 4.0588 | 4.0647 | 3.9813 | 3.9785 | 84.72%
236 | 2202.8 | 2202.6 | 4.0582 | 4.0625 | 3.9807 | 3.9779 | 84.68%
237 | 2201.8 | 2197.9 | 4.0606 | 4.0659 | 3.9838 | 3.9803 | 84.7%
238 | 2202.3 | 2205.3 | 4.0625 | 4.0659 | 3.985 | 3.981 | 84.91%
239 | 2207.7 | 2199.8 | 4.0582 | 4.0625 | 3.9807 | 3.9779 | 84.51%
240 | 2197.2 | 2196.2 | 4.06 | 4.0656 | 3.9847 | 3.9807 | 84.47%
241 | 2196.3 | 2193.2 | 4.0625 | 4.0659 | 3.985 | 3.9807 | 84.45%
242 | 2195.7 | 2191.8 | 4.0656 | 4.0706 | 3.9872 | 3.9834 | 84.27%
243 | 2191 | 2187.7 | 4.0659 | 4.0706 | 3.9878 | 3.9847 | 84.18%
244 | 2188.6 | 2186.7 | 4.0653 | 4.0706 | 3.9872 | 3.9834 | 84.05%
245 | 2185.2 | 2183.4 | 4.0659 | 4.0715 | 3.9884 | 3.9853 | 84.04%
246 | 2185 | 2181.6 | 4.0678 | 4.073 | 3.9887 | 3.9856 | 83.92%
247 | 2181.8 | 2179.9 | 4.0684 | 4.0746 | 3.9909 | 3.9875 | 83.81%
248 | 2179 | 2177 | 4.0678 | 4.0734 | 3.9896 | 3.9865 | 83.82%
249 | 2179.4 | 2176.8 | 4.0709 | 4.0752 | 3.9915 | 3.9872 | 83.82%
250 | 2179.2 | 2177.2 | 4.0706 | 4.0765 | 3.9909 | 3.9872 | 83.78%
251 | 2178.2 | 2174 | 4.0712 | 4.0765 | 3.9915 | 3.9881 | 83.6%
252 | 2173.7 | 2175.5 | 4.0684 | 4.0737 | 3.9903 | 3.9872 | 83.63%
253 | 2174.5 | 2169 | 4.0706 | 4.0755 | 3.9909 | 3.9875 | 83.49%
254 | 2170.8 | 2167.4 | 4.0752 | 4.0802 | 3.9943 | 3.9912 | 83.37%
255 | 2167.5 | 2165.2 | 4.0752 | 4.0799 | 3.9943 | 3.9909 | 83.3%
256 | 2165.8 | 2164.5 | 4.0727 | 4.078 | 3.994 | 3.9896 | 83.19%
257 | 2163 | 2161.6 | 4.0761 | 4.0814 | 3.9949 | 3.9921 | 83.18%
258 | 2162.7 | 2158.7 | 4.0774 | 4.0833 | 3.9968 | 3.9931 | 83.15%
259 | 2162 | 2161.5 | 4.0805 | 4.0858 | 3.9983 | 3.9952 | 83.17%
260 | 2162.5 | 2161.9 | 4.0721 | 4.0774 | 3.9927 | 3.9887 | 83.14%
261 | 2161.6 | 2158.3 | 4.0771 | 4.0817 | 3.9952 | 3.9915 | 83.05%
262 | 2159.2 | 2157.2 | 4.0786 | 4.0851 | 3.9965 | 3.9934 | 82.93%
263 | 2156.1 | 2150.7 | 4.082 | 4.0879 | 3.998 | 3.9955 | 82.82%
264 | 2153.3 | 2157.8 | 4.0808 | 4.0864 | 3.9989 | 3.9965 | 83.12%
265 | 2161.1 | 2157.9 | 4.0768 | 4.0811 | 3.9946 | 3.9918 | 82.99%
266 | 2157.8 | 2154.7 | 4.078 | 4.0845 | 3.9962 | 3.9927 | 82.94%
267 | 2156.5 | 2154 | 4.0796 | 4.0851 | 3.9971 | 3.9943 | 82.8%
268 | 2152.9 | 2151.1 | 4.078 | 4.0842 | 3.9962 | 3.9927 | 82.72%
269 | 2150.8 | 2150 | 4.0786 | 4.0851 | 3.9965 | 3.9931 | 82.79%
270 | 2152.5 | 2151.7 | 4.0789 | 4.0851 | 3.9965 | 3.9931 | 82.9%
271 | 2155.3 | 2153.1 | 4.0774 | 4.0836 | 3.9958 | 3.9918 | 82.8%
272 | 2152.9 | 2151.4 | 4.0768 | 4.0814 | 3.9952 | 3.9918 | 82.74%
273 | 2151.3 | 2152.3 | 4.0771 | 4.0836 | 3.994 | 3.9903 | 82.83%
274 | 2153.7 | 2149.8 | 4.0786 | 4.0848 | 3.9958 | 3.9924 | 82.97%
275 | 2157.1 | 2161.3 | 4.0786 | 4.0851 | 3.9965 | 3.9931 | 83.23%
276 | 2163.9 | 2160.5 | 4.0712 | 4.0768 | 3.9909 | 3.9869 | 83.03%
277 | 2158.7 | 2159.2 | 4.0715 | 4.0774 | 3.9896 | 3.9862 | 83.08%
278 | 2160.2 | 2156.6 | 4.074 | 4.0789 | 3.9912 | 3.9875 | 83%
279 | 2158 | 2155.9 | 4.0755 | 4.0814 | 3.9934 | 3.9893 | 82.94%
280 | 2156.4 | 2156.2 | 4.0734 | 4.0786 | 3.9918 | 3.9884 | 83.03%
281 | 2158.7 | 2159.5 | 4.0718 | 4.0774 | 3.989 | 3.9853 | 83.12%
282 | 2161.2 | 2159.1 | 4.0706 | 4.0768 | 3.989 | 3.9859 | 83.11%
283 | 2160.9 | 2157.5 | 4.0712 | 4.0774 | 3.9903 | 3.9872 | 82.99%
284 | 2157.8 | 2156.1 | 4.0715 | 4.0765 | 3.9903 | 3.9859 | 82.92%
285 | 2155.9 | 2154.6 | 4.0712 | 4.0768 | 3.9875 | 3.9844 | 82.93%
286 | 2156.3 | 2153.1 | 4.0727 | 4.078 | 3.99 | 3.9872 | 82.92%
287 | 2155.8 | 2153.8 | 4.0715 | 4.0771 | 3.9906 | 3.9875 | 82.84%
288 | 2153.8 | 2151.3 | 4.0712 | 4.0771 | 3.99 | 3.9869 | 82.7%
289 | 2150.3 | 2149.2 | 4.0737 | 4.0789 | 3.9903 | 3.9872 | 82.68%
290 | 2149.7 | 2144.5 | 4.0755 | 4.0811 | 3.9927 | 3.989 | 82.61%
291 | 2147.8 | 2146.9 | 4.0774 | 4.0836 | 3.9952 | 3.9915 | 82.6%
292 | 2147.7 | 2146.5 | 4.0758 | 4.0811 | 3.9924 | 3.9884 | 82.58%
293 | 2147 | 2145.5 | 4.0761 | 4.0814 | 3.9912 | 3.9881 | 82.52%
294 | 2145.5 | 2143.9 | 4.0761 | 4.0817 | 3.9934 | 3.9893 | 82.47%
295 | 2144.1 | 2139.7 | 4.0786 | 4.0845 | 3.9946 | 3.9906 | 82.35%
296 | 2141 | 2140.4 | 4.0774 | 4.0827 | 3.9946 | 3.9909 | 82.31%
297 | 2140.1 | 2142.7 | 4.0761 | 4.0814 | 3.9924 | 3.9887 | 82.56%
298 | 2146.6 | 2142.7 | 4.0758 | 4.0811 | 3.9915 | 3.9884 | 82.48%
299 | 2144.5 | 2142.2 | 4.0768 | 4.0827 | 3.994 | 3.9906 | 82.4%
300 | 2142.3 | 2140.8 | 4.0761 | 4.0817 | 3.9924 | 3.9887 | 82.37%
301 | 2141.7 | 2143.4 | 4.0771 | 4.0827 | 3.9927 | 3.9887 | 82.57%
302 | 2146.9 | 2144.2 | 4.0718 | 4.0771 | 3.9893 | 3.9856 | 82.63%
303 | 2148.3 | 2146.1 | 4.073 | 4.0792 | 3.9903 | 3.9869 | 82.58%
304 | 2147 | 2148.6 | 4.0699 | 4.0761 | 3.9884 | 3.9844 | 82.65%
305 | 2148.9 | 2146.8 | 4.0712 | 4.0765 | 3.9875 | 3.9844 | 82.66%
306 | 2149.2 | 2147.8 | 4.0715 | 4.0768 | 3.9887 | 3.9847 | 82.73%
307 | 2151 | 2148.9 | 4.0712 | 4.0768 | 3.9887 | 3.9847 | 82.67%
308 | 2149.3 | 2150.4 | 4.0727 | 4.0672 | 3.9856 | 3.9819 | 82.74%
309 | 2151.3 | 2149.3 | 4.0675 | 4.0727 | 3.9844 | 3.9803 | 82.77%
310 | 2152.1 | 2149.7 | 4.0696 | 4.0758 | 3.9862 | 3.9819 | 82.73%
311 | 2150.9 | 2149.3 | 4.0699 | 4.0765 | 3.9869 | 3.9838 | 82.65%
312 | 2149 | 2150.5 | 4.0672 | 4.0718 | 3.9847 | 3.9813 | 82.77%
313 | 2152 | 2150.5 | 4.0668 | 4.0724 | 3.9847 | 3.9807 | 82.83%
314 | 2153.6 | 2151.2 | 4.0672 | 4.073 | 3.9844 | 3.9803 | 82.74%
315 | 2151.2 | 2147.6 | 4.0681 | 4.073 | 3.9853 | 3.9825 | 82.66%
316 | 2149.1 | 2149.3 | 4.0659 | 4.0715 | 3.9841 | 3.9797 | 82.69%
317 | 2150 | 2145.7 | 4.0678 | 4.0734 | 3.9844 | 3.9807 | 82.59%
318 | 2147.4 | 2145 | 4.0687 | 4.0743 | 3.9853 | 3.9816 | 82.51%
319 | 2145.2 | 2142.5 | 4.0684 | 4.074 | 3.9853 | 3.9834 | 82.41%
320 | 2142.7 | 2142.4 | 4.0687 | 4.0755 | 3.9844 | 3.9803 | 82.41%
321 | 2142.7 | 2138.8 | 4.0706 | 4.0758 | 3.9856 | 3.9822 | 82.41%
322 | 2142.7 | 2138.4 | 4.073 | 4.0783 | 3.9887 | 3.9844 | 82.18%
323 | 2136.8 | 2136.3 | 4.0715 | 4.0774 | 3.989 | 3.9847 | 82.25%
324 | 2138.4 | 2139.2 | 4.0715 | 4.0771 | 3.9869 | 3.9841 | 82.29%
325 | 2139.6 | 2134.5 | 4.073 | 4.0783 | 3.9887 | 3.9847 | 82.18%
326 | 2136.8 | 2133.6 | 4.0758 | 4.0814 | 3.9903 | 3.9875 | 82.02%
327 | 2132.6 | 2130.2 | 4.0761 | 4.0811 | 3.9906 | 3.9875 | 81.91%
328 | 2129.6 | 2128.8 | 4.0755 | 4.0808 | 3.99 | 3.9859 | 82%
329 | 2131.9 | 2130.1 | 4.0765 | 4.0814 | 3.9896 | 3.9865 | 82%
330 | 2131.9 | 2131.5 | 4.0765 | 4.0808 | 3.99 | 3.9875 | 81.96%
331 | 2130.9 | 2128.3 | 4.0721 | 4.0774 | 3.9887 | 3.985 | 81.88%
332 | 2128.8 | 2127.9 | 4.0758 | 4.0808 | 3.9896 | 3.9862 | 81.84%
333 | 2127.9 | 2121.1 | 4.0761 | 4.082 | 3.9896 | 3.9859 | 81.75%
334 | 2125.6 | 2125.4 | 4.0777 | 4.083 | 3.9915 | 3.9887 | 81.87%
335 | 2128.5 | 2132 | 4.074 | 4.0799 | 3.9893 | 3.9853 | 81.93%
336 | 2130.2 | 2125.8 | 4.0737 | 4.0802 | 3.9887 | 3.9844 | 81.81%
337 | 2127.1 | 2123.6 | 4.0765 | 4.082 | 3.9903 | 3.9878 | 81.7%
338 | 2124.1 | 2121 | 4.0771 | 4.0836 | 3.9924 | 3.9887 | 81.66%
339 | 2123.1 | 2128 | 4.0765 | 4.0817 | 3.9903 | 3.9878 | 81.89%
340 | 2129.2 | 2129.4 | 4.0721 | 4.0777 | 3.9887 | 3.9841 | 82.07%
341 | 2133.7 | 2129.5 | 4.0718 | 4.0768 | 3.9856 | 3.9825 | 81.87%
342 | 2128.7 | 2125.4 | 4.0734 | 4.0789 | 3.989 | 3.985 | 81.75%
343 | 2125.6 | 2125.4 | 4.0709 | 4.0768 | 3.9872 | 3.9841 | 81.76%
344 | 2125.7 | 2123.6 | 4.074 | 4.0799 | 3.9887 | 3.9847 | 81.8%
345 | 2126.7 | 2125.9 | 4.0734 | 4.0799 | 3.9881 | 3.9838 | 81.85%
346 | 2128.2 | 2128.8 | 4.0721 | 4.0774 | 3.9884 | 3.9844 | 81.88%
347 | 2129 | 2129.2 | 4.0684 | 4.0755 | 3.9844 | 3.9803 | 81.9%
348 | 2129.5 | 2125.6 | 4.0712 | 4.0771 | 3.9869 | 3.9834 | 81.85%
349 | 2128.1 | 2126 | 4.074 | 4.0802 | 3.9887 | 3.9847 | 81.82%
350 | 2127.3 | 2125.6 | 4.0715 | 4.0777 | 3.9872 | 3.9841 | 81.81%
351 | 2127.1 | 2132.1 | 4.0699 | 4.0761 | 3.9841 | 3.9797 | 82.08%
352 | 2134 | 2129.6 | 4.0668 | 4.0724 | 3.9822 | 3.9782 | 82.03%
353 | 2132.7 | 2129.3 | 4.0699 | 4.0758 | 3.9841 | 3.9807 | 81.86%
354 | 2128.4 | 2127.8 | 4.069 | 4.0749 | 3.9844 | 3.9803 | 81.91%
355 | 2129.6 | 2130.1 | 4.0687 | 4.0743 | 3.9834 | 3.9788 | 82.03%
356 | 2132.8 | 2130.8 | 4.0684 | 4.0737 | 3.9834 | 3.9785 | 82.08%
357 | 2134 | 2132.3 | 4.0687 | 4.074 | 3.9834 | 3.9794 | 82.05%
358 | 2133.3 | 2132.3 | 4.0662 | 4.0724 | 3.9831 | 3.9788 | 81.99%
359 | 2131.7 | 2130.8 | 4.0672 | 4.0734 | 3.9825 | 3.9782 | 82.03%
360 | 2132.9 | 2130.4 | 4.0675 | 4.0734 | 3.9819 | 3.9782 | 82.04%
361 | 2133.1 | 2134 | 4.0656 | 4.0721 | 3.9825 | 3.9779 | 82.12%
362 | 2135.1 | 2135.2 | 4.0634 | 4.0687 | 3.9785 | 3.9757 | 82.13%
363 | 2135.4 | 2133 | 4.0644 | 4.0696 | 3.9794 | 3.9763 | 82.09%
364 | 2134.3 | 2131.9 | 4.0656 | 4.0703 | 3.9803 | 3.9772 | 82.04%
365 | 2133.1 | 2130.7 | 4.0653 | 4.0703 | 3.981 | 3.9776 | 81.99%
366 | 2131.7 | 2133.6 | 4.0647 | 4.0699 | 3.9788 | 3.9757 | 82.13%
367 | 2135.4 | 2134.8 | 4.0644 | 4.0684 | 3.9779 | 3.9751 | 82.32%
368 | 2140.3 | 2136.9 | 4.0613 | 4.0675 | 3.9772 | 3.9732 | 82.17%
369 | 2136.5 | 2134.8 | 4.0631 | 4.0684 | 3.9779 | 3.9745 | 82.09%
370 | 2134.4 | 2133.3 | 4.0641 | 4.069 | 3.9782 | 3.9745 | 82.08%
371 | 2134.2 | 2134.4 | 4.0644 | 4.069 | 3.9776 | 3.9741 | 81.28%
372 | 2113.4 | 2135.4 | 4.0678 | 4.0737 | 3.9776 | 3.9732 | 82.2%
373 | 2137.2 | 2139 | 4.0597 | 4.0647 | 3.9763 | 3.9723 | 82.34%
374 | 2140.9 | 2137.9 | 4.06 | 4.0656 | 3.9757 | 3.9723 | 82.27%
375 | 2139 | 2136.5 | 4.0606 | 4.0659 | 3.976 | 3.9723 | 82.25%
376 | 2138.6 | 2135.8 | 4.0597 | 4.0656 | 3.9766 | 3.9723 | 82.16%
377 | 2136.1 | 2137.9 | 4.0594 | 4.0644 | 3.9738 | 3.9692 | 82.28%
378 | 2139.4 | 2136.4 | 4.0597 | 4.0644 | 3.9745 | 3.9714 | 82.32%
379 | 2140.4 | 2139.6 | 4.0597 | 4.065 | 3.9751 | 3.9701 | 82.29%
380 | 2139.5 | 2137.8 | 4.0591 | 4.0644 | 3.9738 | 3.9698 | 82.25%
381 | 2138.5 | 2136.8 | 4.0585 | 4.0644 | 3.9735 | 3.9695 | 82.27%
382 | 2139 | 2137.8 | 4.0594 | 4.0644 | 3.9735 | 3.9689 | 82.33%
383 | 2140.7 | 2138.2 | 4.0585 | 4.0644 | 3.9732 | 3.9689 | 82.29%
384 | 2139.5 | 2139.7 | 4.056 | 4.061 | 3.972 | 3.9679 | 82.31%
385 | 2140.1 | 2136.4 | 4.0578 | 4.0634 | 3.9726 | 3.9686 | 82.25%
386 | 2138.4 | 2136.4 | 4.0582 | 4.0641 | 3.9723 | 3.9686 | 82.18%
387 | 2136.8 | 2133.9 | 4.0585 | 4.0634 | 3.9723 | 3.9679 | 82.01%
388 | 2132.2 | 2128.5 | 4.0603 | 4.0668 | 3.9735 | 3.9695 | 81.93%
389 | 2130.1 | 2127.7 | 4.0637 | 4.069 | 3.9776 | 3.9726 | 81.87%
390 | 2128.7 | 2124.2 | 4.065 | 4.0699 | 3.9779 | 3.9751 | 81.74%
391 | 2125.3 | 2124.2 | 4.0641 | 4.0687 | 3.9779 | 3.9738 | 81.67%
392 | 2123.5 | 2119.9 | 4.0656 | 4.0703 | 3.9785 | 3.9754 | 81.6%
393 | 2121.6 | 2118.8 | 4.0668 | 4.073 | 3.9788 | 3.976 | 81.58%
394 | 2121.2 | 2117.7 | 4.0656 | 4.0727 | 3.9807 | 3.9769 | 81.47%
395 | 2118.2 | 2119.5 | 4.0644 | 4.0693 | 3.9779 | 3.9751 | 81.47%
396 | 2118.3 | 2115.6 | 4.065 | 4.0703 | 3.9782 | 3.9754 | 81.5%
397 | 2119 | 2117 | 4.0678 | 4.0734 | 3.9791 | 3.9763 | 81.4%
398 | 2116.3 | 2113.8 | 4.0668 | 4.0724 | 3.9794 | 3.9763 | 81.35%
399 | 2115.1 | 2116.3 | 4.0672 | 4.0734 | 3.9779 | 3.9748 | 81.43%
400 | 2117.1 | 2113.8 | 4.0668 | 4.0734 | 3.9782 | 3.9757 | 81.42%
401 | 2116.8 | 2112.3 | 4.0684 | 4.0743 | 3.9813 | 3.9779 | 81.24%
402 | 2112.3 | 2111.7 | 4.0675 | 4.0734 | 3.98 | 3.9772 | 81.17%
403 | 2110.5 | 2107.6 | 4.0693 | 4.0746 | 3.9807 | 3.9776 | 81.19%
404 | 2110.9 | 2108.8 | 4.0693 | 4.0752 | 3.9831 | 3.9779 | 81.18%
405 | 2110.8 | 2109.5 | 4.0699 | 4.0755 | 3.9834 | 3.9785 | 81.19%
406 | 2111 | 2110.9 | 4.0675 | 4.073 | 3.9807 | 3.9769 | 81.17%
407 | 2110.5 | 2108.4 | 4.0681 | 4.074 | 3.9794 | 3.9766 | 81.17%
408 | 2110.4 | 2107.3 | 4.0693 | 4.0749 | 3.9831 | 3.9779 | 81.05%
409 | 2107.3 | 2105.5 | 4.069 | 4.0746 | 3.9834 | 3.9779 | 81.05%
410 | 2107.2 | 2109 | 4.0681 | 4.0734 | 3.9782 | 3.9751 | 81.19%
411 | 2110.9 | 2111.2 | 4.0687 | 4.074 | 3.9807 | 3.9776 | 81.3%
412 | 2113.7 | 2110.4 | 4.0675 | 4.073 | 3.9779 | 3.9754 | 81.18%
413 | 2110.8 | 2108.3 | 4.0678 | 4.0734 | 3.9803 | 3.9772 | 81.07%
414 | 2107.9 | 2106.9 | 4.0684 | 4.0743 | 3.9779 | 3.9745 | 81.14%
415 | 2109.7 | 2107.3 | 4.0693 | 4.0743 | 3.98 | 3.9772 | 81.17%
416 | 2110.5 | 2111.3 | 4.069 | 4.0737 | 3.9797 | 3.9769 | 81.25%
417 | 2112.5 | 2109.4 | 4.0634 | 4.069 | 3.976 | 3.9723 | 81.11%
418 | 2108.8 | 2107.3 | 4.0656 | 4.0727 | 3.9776 | 3.9741 | 81.12%
419 | 2109 | 2106.4 | 4.0675 | 4.0727 | 3.9779 | 3.9751 | 81.08%
420 | 2108 | 2105.4 | 4.0681 | 4.0743 | 3.9791 | 3.9769 | 81.02%
421 | 2106.5 | 2106.8 | 4.0715 | 4.0656 | 3.9776 | 3.9741 | 81.11%
422 | 2108.9 | 2106.2 | 4.0668 | 4.0727 | 3.9785 | 3.9757 | 80.99%
423 | 2105.7 | 2100.3 | 4.0699 | 4.0746 | 3.98 | 3.9766 | 80.8%
424 | 2100.9 | 2098.2 | 4.0699 | 4.0765 | 3.9831 | 3.9779 | 80.66%
425 | 2097.2 | 2096.5 | 4.0706 | 4.0777 | 3.9807 | 3.9776 | 80.73%
426 | 2099.1 | 2095.7 | 4.0734 | 4.0799 | 3.9838 | 3.9788 | 80.71%
427 | 2098.5 | 2098.2 | 4.0734 | 4.0796 | 3.9838 | 3.9794 | 80.7%
428 | 2098.1 | 2096.4 | 4.069 | 4.0746 | 3.9791 | 3.976 | 80.61%
429 | 2095.8 | 2094.6 | 4.0709 | 4.0774 | 3.9816 | 3.9779 | 80.61%
430 | 2095.8 | 2093.2 | 4.0727 | 4.0786 | 3.9831 | 3.9779 | 80.58%
431 | 2095.1 | 2091.7 | 4.074 | 4.0796 | 3.9834 | 3.9788 | 80.5%
432 | 2093.1 | 2094.6 | 4.0703 | 4.0765 | 3.9816 | 3.9779 | 80.6%
433 | 2095.7 | 2093.5 | 4.0693 | 4.0746 | 3.9807 | 3.9776 | 80.64%
434 | 2096.6 | 2095.3 | 4.0718 | 4.078 | 3.9822 | 3.9779 | 80.56%
435 | 2094.5 | 2092 | 4.0715 | 4.0771 | 3.9834 | 3.9776 | 80.52%
436 | 2093.6 | 2092.4 | 4.0696 | 4.0758 | 3.9813 | 3.9779 | 80.53%
437 | 2093.7 | 2091.7 | 4.0718 | 4.078 | 3.9819 | 3.9776 | 80.56%
438 | 2094.6 | 2089.2 | 4.0737 | 4.0796 | 3.9834 | 3.9779 | 80.29%
439 | 2087.5 | 2084.1 | 4.0743 | 4.0805 | 3.9847 | 3.981 | 80.09%
440 | 2082.3 | 2081.6 | 4.0765 | 4.083 | 3.9834 | 3.98 | 80.07%
441 | 2081.7 | 2076.2 | 4.078 | 4.0842 | 3.9869 | 3.9834 | 79.9%
442 | 2077.3 | 2073.3 | 4.0827 | 4.0895 | 3.9887 | 3.9856 | 79.82%
443 | 2075.2 | 2074.7 | 4.0777 | 4.0842 | 3.9878 | 3.9838 | 79.84%
444 | 2075.9 | 2080.1 | 4.0789 | 4.0851 | 3.9862 | 3.9825 | 80.03%
445 | 2080.7 | 2074.4 | 4.0799 | 4.0858 | 3.9862 | 3.9834 | 79.82%
446 | 2075.3 | 2071.2 | 4.0823 | 4.0895 | 3.989 | 3.9853 | 79.59%
447 | 2069.3 | 2066.1 | 4.0827 | 4.0892 | 3.989 | 3.9856 | 79.49%
448 | 2066.8 | 2064.6 | 4.0895 | 4.0839 | 3.9918 | 3.9887 | 79.51%
449 | 2067.2 | 2067.5 | 4.0833 | 4.0901 | 3.989 | 3.9859 | 79.67%
450 | 2071.3 | 0 | 4.0827 | 4.0892 | 3.989 | 3.985 | 79.67%